## Parameter
Parameter | Unit | Test set 1 (cell pressure = 200 kPa) | Test set 2 (cell pressure = 200 kPa) | Average | Chosen Value | Comments/Assumptions
E50ref | kPa |  |  | 0 | Your preferbly chosen value, can be average value
Eoedref | kPa |  |  | 0 | Your preferbly chosen value
Eurref | kPa |  |  | 0 | Your preferbly chosen value
φ' | ° |  |  | 0 | Your preferbly chosen value
ψ' | ° |  |  | 0 | Your preferbly chosen value
c'ref | kPa |  |  | 0 | Your preferbly chosen value
m | - |  |  | 0 | Your preferbly chosen value
ν_ur | - |  |  | 0 | Your preferbly chosen value
Rf | - |  |  | 0 | Your preferbly chosen value
K0NC | - |  |  | 0 | Your preferbly chosen value
pref | kPa | 100 | 100 | 100 | Your preferbly chosen value
| Start datetime | 18:39 | 20:20
| End datetime | 20:15 | 20:45
| Calibration time (in h) | 1:36:00 | 0:25:00

## Test set 1
TRIAXIAL DATA (Cell pressure = 200 kPa) | [5 empty] | OEDOMETER TEST
eps1 (%) | q (kPa) | p (kPa) | q (kPa) | eps1 (%) | epsVol (%) | eps1 (%) | sig1 (kPa)
0 | 1.75 | 200.4 | 1.75 | 0 | 0 | 0 | 0
0.013374921 | 9.558518205 | 203.0361317 | 9.558518205 | 0.013374921 | 0.012613879 | 0.086 | 0.111
0.042756434 | 28.8415826 | 209.4940189 | 28.8415826 | 0.042756434 | 0.021490312 | 0.169 | 0.221
0.042756434 | 28.22168799 | 209.2673913 | 28.22168799 | 0.042756434 | 0.021957493 | 0.272 | 0.445
0.058197292 | 34.20678333 | 211.2620951 | 34.20678333 | 0.058197292 | 0.030366746 | 0.352 | 0.722
0.087898815 | 48.74539227 | 216.0678961 | 48.74539227 | 0.087898815 | 0.049053974 | 0.392 | 0.998
0.125664991 | 65.88967758 | 221.7828219 | 65.88967758 | 0.125664991 | 0.071945828 | 0.465 | 1.548
0.162546022 | 82.55990482 | 227.3294433 | 82.55990482 | 0.162546022 | 0.096706405 | 0.508 | 2.101
0.19982045 | 100.4825582 | 233.2319941 | 100.4825582 | 0.19982045 | 0.126138789 | 0.554 | 2.654
0.255682918 | 122.3843952 | 240.5432194 | 122.3843952 | 0.255682918 | 0.159308619 | 0.624 | 4.034
0.306922963 | 142.7669393 | 247.2964248 | 142.7669393 | 0.306922963 | 0.189675364 | 0.674 | 5.413
0.369276493 | 161.3708401 | 253.467526 | 161.3708401 | 0.369276493 | 0.218640568 | 0.75 | 8.172
0.424352165 | 178.8016442 | 259.2981181 | 178.8016442 | 0.424352165 | 0.245737049 | 0.807 | 11.683
0.490738021 | 194.6935582 | 264.6660237 | 194.6935582 | 0.490738021 | 0.271899168 | 0.856 | 15.202
0.540699524 | 209.7797081 | 269.5931204 | 209.7797081 | 0.540699524 | 0.296192564 | 0.916 | 20.53
0.60531509 | 223.7025406 | 274.2640175 | 223.7025406 | 0.60531509 | 0.317682876 | 0.966 | 25.852
0.665603281 | 236.8897724 | 278.6504605 | 236.8897724 | 0.665603281 | 0.338238827 | 1.032 | 35.81
0.728645256 | 249.2126773 | 282.7077364 | 249.2126773 | 0.728645256 | 0.356458875 | 1.089 | 45.765
0.792474027 | 260.9168374 | 286.6491151 | 260.9168374 | 0.792474027 | 0.373744561 | 1.139 | 55.72
0.855319303 | 271.9538296 | 290.2977495 | 271.9538296 | 0.855319303 | 0.390563066 | 1.198 | 69.549
0.909804879 | 282.4148074 | 293.8049021 | 282.4148074 | 0.909804879 | 0.405512848 | 1.261 | 86.822
0.97707588 | 292.4239791 | 297.1203127 | 292.4239791 | 0.97707588 | 0.419061089 | 1.341 | 114.479
1.039331059 | 301.8888953 | 300.2250898 | 301.8888953 | 1.039331059 | 0.432142148 | 1.418 | 142.136
1.097160516 | 310.9498324 | 303.2760111 | 310.9498324 | 1.097160516 | 0.442887304 | 1.517 | 185.822
1.162956275 | 319.5556759 | 306.0834896 | 319.5556759 | 1.162956275 | 0.45316528 | 1.61 | 241.142
1.222851068 | 327.820644 | 308.899123 | 327.820644 | 1.222851068 | 0.462041713 | 1.696 | 296.433
1.287860032 | 335.7651425 | 311.4869732 | 335.7651425 | 1.287860032 | 0.469983785 | 1.769 | 351.77
1.346869681 | 343.3921064 | 313.9786075 | 343.3921064 | 1.346869681 | 0.477458676 | 1.839 | 407.089
1.400568462 | 350.7538097 | 316.4019816 | 350.7538097 | 1.400568462 | 0.483999206 | 1.826 | 407.089
1.47669091 | 357.8929131 | 318.8015147 | 357.8929131 | 1.47669091 | 0.488671013 | 1.806 | 351.77
1.536389005 | 364.6282706 | 321.0470439 | 364.6282706 | 1.536389005 | 0.49334282 | 1.779 | 296.433
1.597070594 | 371.2017485 | 323.1872702 | 371.2017485 | 1.597070594 | 0.496613085 | 1.743 | 241.142
1.660407617 | 377.4850799 | 325.301628 | 377.4850799 | 1.660407617 | 0.49988335 | 1.706 | 185.822
1.722466098 | 383.6875341 | 327.3998037 | 383.6875341 | 1.722466098 | 0.501752073 | 1.676 | 142.136
1.785114676 | 389.5700276 | 329.4420129 | 389.5700276 | 1.785114676 | 0.503153615 | 1.64 | 114.479
1.853074122 | 395.2025784 | 331.3299788 | 395.2025784 | 1.853074122 | 0.503620795 | 1.613 | 86.822
1.919361628 | 400.7415277 | 333.0951632 | 400.7415277 | 1.919361628 | 0.503620795 | 1.59 | 69.549
1.985354086 | 406.0693112 | 334.8403181 | 406.0693112 | 1.985354086 | 0.502219253 | 1.567 | 55.72
2.04692082 | 411.2796175 | 336.5872078 | 411.2796175 | 2.04692082 | 0.50035053 | 1.54 | 45.765
2.10750406 | 416.3206625 | 338.3391412 | 416.3206625 | 2.10750406 | 0.497547446 | 1.51 | 35.81
2.16464507 | 421.2154726 | 339.8996515 | 421.2154726 | 2.16464507 | 0.492408459 | 1.491 | 25.852
2.227785395 | 425.9894716 | 341.4808635 | 425.9894716 | 2.227785395 | 0.487736652 | 1.464 | 20.53
2.294958045 | 430.5664725 | 342.9862885 | 430.5664725 | 2.294958045 | 0.480728941 | 1.441 | 15.202
2.357311575 | 435.0295228 | 344.5247409 | 435.0295228 | 2.357311575 | 0.47325405 | 1.411 | 11.683
2.414452585 | 439.3294006 | 345.9781115 | 439.3294006 | 2.414452585 | 0.465779159 | 1.388 | 8.172
2.474249029 | 443.5911242 | 347.3888111 | 443.5911242 | 2.474249029 | 0.457837087 | 1.371 | 5.413
2.539651391 | 447.8070508 | 348.7739599 | 447.8070508 | 2.539651391 | 0.450829376 | 1.344 | 4.034
2.60879103 | 451.7656044 | 350.1138018 | 451.7656044 | 2.60879103 | 0.443821666 | 1.335 | 2.654
2.668980872 | 455.5462921 | 351.38407 | 455.5462921 | 2.668980872 | 0.437281136 | 1.321 | 2.101
2.727990521 | 459.235221 | 352.613467 | 459.235221 | 2.727990521 | 0.430273425 | 1.295 | 1.548
2.784541435 | 463.0694468 | 353.9422293 | 463.0694468 | 2.784541435 | 0.422331353 | 1.285 | 0.998
2.843354385 | 466.6367721 | 355.0705297 | 466.6367721 | 2.843354385 | 0.414389282 | 1.275 | 0.722
2.919476833 | 470.1485687 | 356.2925536 | 470.1485687 | 2.919476833 | 0.405980029 | 1.258 | 0.445
2.977207939 | 473.5803564 | 357.4057918 | 473.5803564 | 2.977207939 | 0.397103596 | 1.248 | 0.221
3.036414287 | 477.104732 | 358.5094907 | 477.104732 | 3.036414287 | 0.387759982 | 1.242 | 0.111
3.106832469 | 480.3316327 | 359.6359752 | 480.3316327 | 3.106832469 | 0.377482006 | 1.232 | 0
3.171054637 | 483.4253298 | 360.6471296 | 483.4253298 | 3.171054637 | 0.367671211
3.229965937 | 486.5917069 | 361.7531936 | 486.5917069 | 3.229965937 | 0.357393236
3.281107633 | 489.6632583 | 362.7562281 | 489.6632583 | 3.281107633 | 0.346180899
3.347591838 | 492.6925433 | 363.8167588 | 492.6925433 | 3.347591838 | 0.335902924
3.413780994 | 495.5332564 | 364.7439951 | 495.5332564 | 3.413780994 | 0.324223406
3.468955016 | 498.4234089 | 365.6772623 | 498.4234089 | 3.468955016 | 0.312076708
3.531406895 | 501.1624763 | 366.6004878 | 501.1624763 | 3.531406895 | 0.299462829
3.597596051 | 503.8287768 | 367.5503906 | 503.8287768 | 3.597596051 | 0.287783312
3.671554812 | 506.4245497 | 368.4054452 | 506.4245497 | 3.671554812 | 0.274702252
3.73233475 | 509.069329 | 369.2867103 | 509.069329 | 3.73233475 | 0.262088373
3.793409737 | 511.5439909 | 370.1117616 | 511.5439909 | 3.793409737 | 0.248540133
3.852911134 | 514.0958916 | 370.9718602 | 514.0958916 | 3.852911134 | 0.235459073
3.919690387 | 516.3722573 | 371.7613398 | 516.3722573 | 3.919690387 | 0.221910833
3.988830026 | 518.6844559 | 372.5832516 | 518.6844559 | 3.988830026 | 0.208362593
4.046167735 | 520.9302315 | 373.2610785 | 520.9302315 | 4.046167735 | 0.194347171
4.112160193 | 523.2459462 | 374.1039124 | 523.2459462 | 4.112160193 | 0.17986457
4.174612071 | 525.4508878 | 374.7778389 | 525.4508878 | 4.174612071 | 0.164914787
4.24207977 | 527.4280893 | 375.4669411 | 527.4280893 | 4.24207977 | 0.149497824
4.303154757 | 529.5772818 | 376.2044826 | 529.5772818 | 4.303154757 | 0.134080861
4.360984213 | 531.5322427 | 376.8250352 | 531.5322427 | 4.360984213 | 0.119131079
4.434647925 | 533.5834802 | 377.4980861 | 533.5834802 | 4.434647925 | 0.103246935
4.507721541 | 535.4580912 | 378.1947874 | 535.4580912 | 4.507721541 | 0.087362791
4.567714684 | 537.2444419 | 378.7500816 | 537.2444419 | 4.567714684 | 0.071478647
4.628002876 | 539.1757971 | 379.4140267 | 539.1757971 | 4.628002876 | 0.054192961
4.686127381 | 541.0133416 | 379.9957685 | 541.0133416 | 4.686127381 | 0.037374456
4.743563439 | 542.6766278 | 380.6112513 | 542.6766278 | 4.743563439 | 0.020555951
4.804343378 | 544.5597208 | 381.2289099 | 544.5597208 | 4.804343378 | 0.003270265
4.861976135 | 546.1282109 | 381.741783 | 546.1282109 | 4.861976135 | -0.01354824
4.9351481 | 547.8058222 | 382.3920757 | 547.8058222 | 4.9351481 | -0.031768288
5.001435606 | 549.2282275 | 382.8458048 | 549.2282275 | 5.001435606 | -0.049053974
5.062215545 | 550.9702213 | 383.3864774 | 550.9702213 | 5.062215545 | -0.067274021
5.126732761 | 552.1974375 | 383.7957135 | 552.1974375 | 5.126732761 | -0.085961249
5.190463182 | 553.9452061 | 384.418869 | 553.9452061 | 5.190463182 | -0.105115658
5.25645564 | 555.3192235 | 384.9068278 | 555.3192235 | 5.25645564 | -0.122868524
5.318907519 | 556.6988311 | 385.417876 | 556.6988311 | 5.318907519 | -0.13968703
5.378605614 | 558.1533172 | 385.8522637 | 558.1533172 | 5.378605614 | -0.157907077
5.445089819 | 559.4581903 | 386.2367804 | 559.4581903 | 5.445089819 | -0.176594305
5.512655867 | 560.8349071 | 386.715846 | 560.8349071 | 5.512655867 | -0.196215894
5.580123566 | 561.9921057 | 387.1517739 | 561.9921057 | 5.580123566 | -0.214435942
5.642968842 | 563.4106621 | 387.574103 | 563.4106621 | 5.642968842 | -0.23359035
5.700896648 | 564.6976459 | 388.0238316 | 564.6976459 | 5.700896648 | -0.25321194
5.763545226 | 565.9217836 | 388.4118815 | 565.9217836 | 5.763545226 | -0.272366349
5.831406322 | 567.0057854 | 388.8545115 | 567.0057854 | 5.831406322 | -0.291987938
5.890907719 | 568.2381558 | 389.2450596 | 568.2381558 | 5.890907719 | -0.312076708
5.966636768 | 569.2148562 | 389.5299784 | 569.2148562 | 5.966636768 | -0.332165478
6.018368561 | 570.4545842 | 389.9840331 | 570.4545842 | 6.018368561 | -0.352254248
6.087803248 | 571.3095633 | 390.2591511 | 571.3095633 | 6.087803248 | -0.372343018
6.144059114 | 572.5405975 | 390.6694958 | 572.5405975 | 6.144059114 | -0.394300511
6.212411957 | 573.4658196 | 391.0187152 | 573.4658196 | 6.212411957 | -0.414389282
6.277420921 | 574.403699 | 391.3412167 | 574.403699 | 6.277420921 | -0.435412413
6.346068813 | 575.2457164 | 391.6219711 | 575.2457164 | 6.346068813 | -0.456902725
6.401144485 | 576.2901961 | 392.041142 | 576.2901961 | 6.401144485 | -0.475122773
6.465760051 | 577.3392944 | 392.3399905 | 577.3392944 | 6.465760051 | -0.493810001
6.525359797 | 578.1385085 | 392.5964382 | 578.1385085 | 6.525359797 | -0.51343159
6.580238771 | 578.974014 | 392.864819 | 578.974014 | 6.580238771 | -0.534454722
6.642788999 | 579.8505687 | 393.1977339 | 579.8505687 | 6.642788999 | -0.554543492
6.710059999 | 580.7779366 | 393.5577075 | 580.7779366 | 6.710059999 | -0.575099443
6.78057653 | 581.4588301 | 393.794957 | 581.4588301 | 6.78057653 | -0.596122574
6.837225793 | 582.4477813 | 394.1040374 | 582.4477813 | 6.837225793 | -0.616678525
6.900661166 | 583.1347169 | 394.372926 | 583.1347169 | 6.900661166 | -0.637701656
6.966948672 | 583.9714049 | 394.682513 | 583.9714049 | 6.966948672 | -0.658724788
7.02438473 | 584.5510515 | 394.8863415 | 584.5510515 | 7.02438473 | -0.680682281
7.090180489 | 585.3412664 | 395.0888565 | 585.3412664 | 7.090180489 | -0.700771051
7.153320814 | 585.9687715 | 395.3187588 | 585.9687715 | 7.153320814 | -0.722261363
7.219313272 | 586.6467243 | 395.5755161 | 586.6467243 | 7.219313272 | -0.743284495
7.282256897 | 587.1366627 | 395.7383369 | 587.1366627 | 7.282256897 | -0.764774807
7.343921981 | 587.784936 | 395.963893 | 587.784936 | 7.343921981 | -0.786265119
7.405783763 | 588.3290163 | 396.0648591 | 588.3290163 | 7.405783763 | -0.807755432
7.467153798 | 588.953309 | 396.3041397 | 588.953309 | 7.467153798 | -0.830180105
7.540325763 | 589.3237184 | 396.3762665 | 589.3237184 | 7.540325763 | -0.851203237
7.608973655 | 589.9007261 | 396.5996214 | 589.9007261 | 7.608973655 | -0.87316073
7.665917967 | 590.3015062 | 396.7233397 | 590.3015062 | 7.665917967 | -0.894651042
7.731812075 | 591.0100537 | 396.9799282 | 591.0100537 | 7.731812075 | -0.916608535
7.801443461 | 591.4578833 | 397.1597318 | 591.4578833 | 7.801443461 | -0.938566028
7.864387087 | 591.8827039 | 397.3318656 | 591.8827039 | 7.864387087 | -0.96005634
7.926248869 | 592.3744357 | 397.4956942 | 592.3744357 | 7.926248869 | -0.982481014
7.990372688 | 592.8053454 | 397.6089678 | 592.8053454 | 7.990372688 | -1.003971326
8.052431169 | 593.4429482 | 397.8620681 | 593.4429482 | 8.052431169 | -1.026395999
8.113702855 | 593.7194698 | 397.9542419 | 593.7194698 | 8.113702855 | -1.048353492
8.185301229 | 594.047422 | 398.0940043 | 594.047422 | 8.185301229 | -1.069843805
8.246474565 | 594.5191163 | 398.3020868 | 594.5191163 | 8.246474565 | -1.092268478
8.31138518 | 595.0094323 | 398.4353264 | 595.0094323 | 8.31138518 | -1.115627513
8.381213265 | 595.2083929 | 398.6021186 | 595.2083929 | 8.381213265 | -1.137585006
8.438059227 | 595.5375793 | 398.6713634 | 595.5375793 | 8.438059227 | -1.16000968
8.498150719 | 595.9440094 | 398.8172071 | 595.9440094 | 8.498150719 | -1.182434353
8.566405214 | 596.4477442 | 399.0563757 | 596.4477442 | 8.566405214 | -1.204391846
8.625316513 | 596.6049439 | 399.0988186 | 596.6049439 | 8.625316513 | -1.227750881
8.685014609 | 596.9628853 | 399.1673634 | 596.9628853 | 8.685014609 | -1.249708374
8.747958234 | 597.1494879 | 399.2602553 | 597.1494879 | 8.747958234 | -1.271665867
8.813852343 | 597.5964692 | 399.4197801 | 597.5964692 | 8.813852343 | -1.29362336
8.878467908 | 597.8769037 | 399.5232972 | 597.8769037 | 8.878467908 | -1.316982395
8.945837258 | 597.9593415 | 399.5613895 | 597.9593415 | 8.945837258 | -1.33987425
9.015468644 | 598.2262874 | 399.6093955 | 598.2262874 | 9.015468644 | -1.362298923
9.074183245 | 598.4841519 | 399.7664433 | 598.4841519 | 9.074183245 | -1.384256416
9.139388907 | 598.791257 | 399.8693037 | 598.791257 | 9.139388907 | -1.407148271
9.200168846 | 598.9427422 | 399.8993107 | 598.9427422 | 9.200168846 | -1.430507306
9.257113158 | 599.3210078 | 400.0661293 | 599.3210078 | 9.257113158 | -1.452931979
9.332153761 | 599.4363007 | 400.1246382 | 599.4363007 | 9.332153761 | -1.474422291
9.395490785 | 599.6441581 | 400.133362 | 599.6441581 | 9.395490785 | -1.495912604
9.454903667 | 599.7623189 | 400.233557 | 599.7623189 | 9.454903667 | -1.517402916
9.520217514 | 599.8759307 | 400.2817946 | 599.8759307 | 9.520217514 | -1.538426047
9.585767399 | 600.1148759 | 400.401435 | 600.1148759 | 9.585767399 | -1.55991636
9.644688534 | 600.3883229 | 400.452428 | 600.3883229 | 9.644688534 | -1.582808214
9.706992888 | 600.6054885 | 400.5555075 | 600.6054885 | 9.706992888 | -1.605700068
9.766720488 | 600.7166164 | 400.5418631 | 600.7166164 | 9.766720488 | -1.627190381
9.829782133 | 600.7205008 | 400.5938449 | 600.7205008 | 9.829782133 | -1.649147873
9.897505541 | 600.8551326 | 400.6488432 | 600.8551326 | 9.897505541 | -1.671105366
9.967776198 | 600.9878718 | 400.7737296 | 600.9878718 | 9.967776198 | -1.693062859
10.02879218 | 600.9864983 | 400.7426628 | 600.9864983 | 10.02879218 | -1.715020352
10.08608071 | 601.1687103 | 400.7536151 | 601.1687103 | 10.08608071 | -1.737445026
10.14870962 | 601.3493762 | 400.8445281 | 601.3493762 | 10.14870962 | -1.759402519
10.20767009 | 601.4212706 | 400.9898629 | 601.4212706 | 10.20767009 | -1.781827192
10.26825333 | 601.4735779 | 401.0681886 | 601.4735779 | 10.26825333 | -1.802850324
10.3322493 | 601.6231631 | 401.0671994 | 601.6231631 | 10.3322493 | -1.825274998
10.39696321 | 601.6593719 | 401.028992 | 601.6593719 | 10.39696321 | -1.84676531
10.46667328 | 601.6556104 | 401.0377771 | 601.6556104 | 10.46667328 | -1.869189984
10.5277581 | 601.6044219 | 401.0713193 | 601.6044219 | 10.5277581 | -1.890213115
10.58520399 | 601.8424671 | 401.1604607 | 601.8424671 | 10.58520399 | -1.912637789
10.65428462 | 601.7625722 | 401.1853361 | 601.7625722 | 10.65428462 | -1.934595282
10.72736807 | 601.7352656 | 401.2170459 | 601.7352656 | 10.72736807 | -1.956552775
10.78686947 | 601.627567 | 401.1406623 | 601.627567 | 10.78686947 | -1.977575906
10.85153421 | 601.684724 | 401.0785007 | 601.684724 | 10.85153421 | -2.00000058
10.91239283 | 601.6091966 | 401.0529149 | 601.6091966 | 10.91239283 | -2.021958073
10.96783239 | 601.8285707 | 401.1978706 | 601.8285707 | 10.96783239 | -2.043448385
11.03118909 | 601.6095383 | 401.1356368 | 601.6095383 | 11.03118909 | -2.064938697
11.09390651 | 601.5861921 | 401.1281827 | 601.5861921 | 11.09390651 | -2.086429009
11.1548143 | 601.5875771 | 401.1379454 | 601.5875771 | 11.1548143 | -2.108386502
11.21524018 | 601.6261356 | 401.2115242 | 601.6261356 | 11.21524018 | -2.129876815
11.28314062 | 601.5093474 | 401.2129968 | 601.5093474 | 11.28314062 | -2.152768669
11.34471719 | 601.4402809 | 401.2007516 | 601.4402809 | 11.34471719 | -2.174726162
11.42067244 | 601.4479128 | 401.1532646 | 601.4479128 | 11.42067244 | -2.196683655
11.48331118 | 601.369545 | 401.166724 | 601.369545 | 11.48331118 | -2.221444232
11.5431568 | 601.3873518 | 401.2031046 | 601.3873518 | 11.5431568 | -2.241065821
11.60697574 | 601.2581307 | 401.0895939 | 601.2581307 | 11.60697574 | -2.262088953
11.66264151 | 601.2892622 | 401.1907321 | 601.2892622 | 11.66264151 | -2.284046446
11.72686368 | 601.2483351 | 401.1366057 | 601.2483351 | 11.72686368 | -2.305536758
11.79216769 | 601.1704039 | 401.1817216 | 601.1704039 | 11.79216769 | -2.32655989
11.85855354 | 600.8762435 | 401.0226142 | 600.8762435 | 11.85855354 | -2.348050202
11.92090707 | 600.9538367 | 401.0386036 | 600.9538367 | 11.92090707 | -2.370007695
11.98444079 | 600.6679158 | 400.9948036 | 600.6679158 | 11.98444079 | -2.390563646
12.04836791 | 600.7387154 | 401.0184035 | 600.7387154 | 12.04836791 | -2.411586777
12.10767261 | 600.3678671 | 400.8844204 | 600.3678671 | 12.10767261 | -2.432609909
12.17041954 | 600.4924993 | 400.9659564 | 600.4924993 | 12.17041954 | -2.45363304
12.2350351 | 600.1503524 | 400.8625205 | 600.1503524 | 12.2350351 | -2.474188991
12.29817543 | 600.158032 | 400.9161773 | 600.158032 | 12.29817543 | -2.495679303
12.35669333 | 599.9981024 | 400.7413335 | 599.9981024 | 12.35669333 | -2.516235254
12.41432609 | 599.7783943 | 400.7088274 | 599.7783943 | 12.41432609 | -2.537258386
12.49438251 | 599.6396086 | 400.6624835 | 599.6396086 | 12.49438251 | -2.558281517
12.55388391 | 599.2369184 | 400.5084215 | 599.2369184 | 12.55388391 | -2.578837468
12.62036811 | 599.1145169 | 400.457582 | 599.1145169 | 12.62036811 | -2.599393419
12.68291834 | 598.8779567 | 400.3783186 | 598.8779567 | 12.68291834 | -2.61994937
12.74438673 | 598.7576503 | 400.3385444 | 598.7576503 | 12.74438673 | -2.64050532
12.80693696 | 598.4295105 | 400.2597735 | 598.4295105 | 12.80693696 | -2.660594091
12.87037233 | 598.292064 | 400.264809 | 598.292064 | 12.87037233 | -2.681617222
12.93902022 | 597.9809899 | 400.1603796 | 597.9809899 | 12.93902022 | -2.702173173
12.99724307 | 597.7594814 | 400.1064575 | 597.7594814 | 12.99724307 | -2.722261943
13.05753127 | 597.4147859 | 399.991723 | 597.4147859 | 13.05753127 | -2.742350713
13.12313033 | 597.2789394 | 399.9368118 | 597.2789394 | 13.12313033 | -2.762906664
13.18518881 | 596.8468277 | 399.7929386 | 596.8468277 | 13.18518881 | -2.782528253
13.25147631 | 596.8137423 | 399.7615861 | 596.8137423 | 13.25147631 | -2.803084204
13.31914071 | 596.231714 | 399.5572917 | 596.231714 | 13.31914071 | -2.823172974
13.38070744 | 596.0372381 | 399.4923844 | 596.0372381 | 13.38070744 | -2.842327383
13.44915864 | 595.6378703 | 399.4306008 | 595.6378703 | 13.44915864 | -2.861948973
13.51023362 | 595.5023705 | 399.4566092 | 595.5023705 | 13.51023362 | -2.882037743
13.57661948 | 595.1475594 | 399.3687018 | 595.1475594 | 13.57661948 | -2.901659332
13.63907136 | 594.8296434 | 399.2427338 | 594.8296434 | 13.63907136 | -2.922215283
13.70339188 | 594.6478708 | 399.1825529 | 594.6478708 | 13.70339188 | -2.940902511
13.76820414 | 594.1802274 | 399.0066758 | 594.1802274 | 13.76820414 | -2.9605241
13.8258369 | 594.0899077 | 398.9868542 | 594.0899077 | 13.8258369 | -2.979211328
13.90363129 | 593.5893167 | 398.8098696 | 593.5893167 | 13.90363129 | -2.996964195
13.96323103 | 593.3592655 | 398.7330218 | 593.3592655 | 13.96323103 | -3.016118604
14.02155223 | 592.9639241 | 398.6214834 | 592.9639241 | 14.02155223 | -3.036207374
14.0865612 | 592.8616423 | 398.5670654 | 592.8616423 | 14.0865612 | -3.055828963
14.15196356 | 592.3820105 | 398.4375512 | 592.3820105 | 14.15196356 | -3.074049011
14.21008806 | 591.9751383 | 398.2714821 | 591.9751383 | 14.21008806 | -3.0936706
14.27617887 | 591.5644282 | 398.1549027 | 591.5644282 | 14.27617887 | -3.112357828
14.33656541 | 591.4162444 | 398.1260781 | 591.4162444 | 14.33656541 | -3.131979418
14.3980338 | 591.0522935 | 398.0253312 | 591.0522935 | 14.3980338 | -3.150666646
14.46117412 | 590.6006264 | 397.8645725 | 590.6006264 | 14.46117412 | -3.169353874
14.51861018 | 590.1454456 | 397.7736535 | 590.1454456 | 14.51861018 | -3.187573921
14.59640457 | 589.8026002 | 397.6996917 | 589.8026002 | 14.59640457 | -3.20672833
14.65570926 | 589.4076952 | 397.6083767 | 589.4076952 | 14.65570926 | -3.225415558
14.73124162 | 588.9086842 | 397.4426957 | 588.9086842 | 14.73124162 | -3.242701244
14.78700573 | 588.661963 | 397.3198073 | 588.661963 | 14.78700573 | -3.260921291
14.84139296 | 588.2883674 | 397.1750335 | 588.2883674 | 14.84139296 | -3.279141338
14.91308968 | 588.2183638 | 397.1206799 | 588.2183638 | 14.91308968 | -3.297361386
14.9778036 | 587.6397905 | 396.9887942 | 587.6397905 | 14.9778036 | -3.315114252
15.03445286 | 587.4286954 | 396.9492021 | 587.4286954 | 15.03445286 | -3.33380148
15.09956018 | 586.9557495 | 396.7818425 | 586.9557495 | 15.09956018 | -3.351087166
15.15945497 | 586.6641703 | 396.6746104 | 586.6641703 | 15.15945497 | -3.369307213
15.22210355 | 586.1630376 | 396.5375192 | 586.1630376 | 15.22210355 | -3.386592899
15.28809601 | 586.0270741 | 396.522643 | 586.0270741 | 15.28809601 | -3.404345766
15.35320332 | 585.3886948 | 396.3504979 | 585.3886948 | 15.35320332 | -3.421631452
15.41457335 | 584.9618329 | 396.1577696 | 584.9618329 | 15.41457335 | -3.437982776
15.48627008 | 584.5632015 | 396.0450525 | 584.5632015 | 15.48627008 | -3.455268462
15.54636157 | 584.3468465 | 396.0236212 | 584.3468465 | 15.54636157 | -3.473021329
15.61618966 | 583.6368 | 395.787349 | 583.6368 | 15.61618966 | -3.489372654
15.67549435 | 583.4035457 | 395.7195546 | 583.4035457 | 15.67549435 | -3.505723978
15.7430604 | 582.9713714 | 395.5857815 | 582.9713714 | 15.7430604 | -3.520673761
15.80924956 | 582.6302889 | 395.4218103 | 582.6302889 | 15.80924956 | -3.537025085
15.8616698 | 582.1554199 | 395.2731496 | 582.1554199 | 15.8616698 | -3.554310771
15.92313818 | 581.6829607 | 395.1464362 | 581.6829607 | 15.92313818 | -3.570662095
15.98480326 | 581.3624301 | 395.0594247 | 581.3624301 | 15.98480326 | -3.588882143
16.04568155 | 581.0156487 | 394.9137139 | 581.0156487 | 16.04568155 | -3.604766287
16.11177236 | 580.7113087 | 394.8732392 | 580.7113087 | 16.11177236 | -3.622519153
16.17737142 | 580.2101737 | 394.7366392 | 580.2101737 | 16.17737142 | -3.638870478
16.24297048 | 579.9166873 | 394.5984904 | 579.9166873 | 16.24297048 | -3.655221802
16.30424216 | 579.4184793 | 394.4423781 | 579.4184793 | 16.30424216 | -3.671105946
16.36226832 | 578.9994594 | 394.3027048 | 578.9994594 | 16.36226832 | -3.687457271
16.42688389 | 578.5400664 | 394.2009168 | 578.5400664 | 16.42688389 | -3.702874234
16.49720372 | 578.2775561 | 394.0624804 | 578.2775561 | 16.49720372 | -3.718291197
16.55267279 | 577.8544138 | 393.8805389 | 577.8544138 | 16.55267279 | -3.733240979
16.61896029 | 577.493482 | 393.8418523 | 577.493482 | 16.61896029 | -3.750059485
16.68062538 | 576.9217243 | 393.6307784 | 576.9217243 | 16.68062538 | -3.765476448
16.74465085 | 576.6256698 | 393.5827806 | 576.6256698 | 16.74465085 | -3.781360592
16.81556078 | 575.8924118 | 393.3590953 | 575.8924118 | 16.81556078 | -3.795843193
16.87161994 | 575.7394822 | 393.2371897 | 575.7394822 | 16.87161994 | -3.811727337
16.93662891 | 575.3505993 | 393.1376791 | 575.3505993 | 16.93662891 | -3.8271443
16.99622865 | 574.9283309 | 393.047938 | 574.9283309 | 16.99622865 | -3.842094083
17.06507324 | 574.3368998 | 392.7696623 | 574.3368998 | 17.06507324 | -3.857511046
17.12506639 | 573.9585297 | 392.6643549 | 573.9585297 | 17.12506639 | -3.871993647
17.18407603 | 573.6135807 | 392.5798989 | 573.6135807 | 17.18407603 | -3.88694343
17.25370742 | 573.0608592 | 392.3448894 | 573.0608592 | 17.25370742 | -3.902360393
17.31478241 | 572.6722951 | 392.256016 | 572.6722951 | 17.31478241 | -3.917310175
17.38352865 | 572.0872594 | 392.0712891 | 572.0872594 | 17.38352865 | -3.931792777
17.442735 | 571.6996348 | 391.9728539 | 571.6996348 | 17.442735 | -3.946275379
17.50774396 | 571.1433241 | 391.807495 | 571.1433241 | 17.50774396 | -3.9602908
17.57216283 | 570.894188 | 391.7043717 | 570.894188 | 17.57216283 | -3.974773402
17.63756519 | 570.3446723 | 391.5110788 | 570.3446723 | 17.63756519 | -3.989723184
17.69834513 | 569.9195766 | 391.3998252 | 569.9195766 | 17.69834513 | -4.003738605
17.76679632 | 569.383346 | 391.1903907 | 569.383346 | 17.76679632 | -4.017754026
17.83367392 | 568.9885538 | 391.0885823 | 568.9885538 | 17.83367392 | -4.031769447
17.89622415 | 568.406424 | 390.904988 | 568.406424 | 17.89622415 | -4.045784868
17.95700409 | 568.0538018 | 390.8382163 | 568.0538018 | 17.95700409 | -4.059800289
18.01906257 | 567.4609592 | 390.6099931 | 567.4609592 | 18.01906257 | -4.07381571
18.08210455 | 567.0951858 | 390.4775376 | 567.0951858 | 18.08210455 | -4.08736395
18.14662176 | 566.6155415 | 390.3077812 | 566.6155415 | 18.14662176 | -4.101379371
18.20828685 | 566.1751952 | 390.3235911 | 566.1751952 | 18.20828685 | -4.114460431
18.26877174 | 565.8506379 | 390.1752493 | 565.8506379 | 18.26877174 | -4.128943033
18.33043682 | 565.381467 | 389.968418 | 565.381467 | 18.33043682 | -4.142024092
18.39682268 | 564.9634088 | 389.8489793 | 564.9634088 | 18.39682268 | -4.155572333
18.46488047 | 564.3182777 | 389.6439746 | 564.3182777 | 18.46488047 | -4.169120573
18.52752905 | 564.069617 | 389.5817397 | 564.069617 | 18.52752905 | -4.182668813
18.594505 | 563.5688794 | 389.3745071 | 563.5688794 | 18.594505 | -4.194815512
18.65557999 | 563.0989631 | 389.2177044 | 563.0989631 | 18.65557999 | -4.208830933
18.7288503 | 562.3090529 | 389.025002 | 562.3090529 | 18.7288503 | -4.221444812
18.7885484 | 562.0373999 | 388.934369 | 562.0373999 | 18.7885484 | -4.234993052
18.84529601 | 561.5052927 | 388.8281749 | 561.5052927 | 18.84529601 | -4.247606931
18.91148517 | 561.0743176 | 388.6236265 | 561.0743176 | 18.91148517 | -4.261155171
18.97600238 | 560.6028569 | 388.486797 | 560.6028569 | 18.97600238 | -4.27376905
19.03452028 | 560.2014391 | 388.333241 | 560.2014391 | 19.03452028 | -4.286382929
19.10405332 | 559.5387993 | 388.1027321 | 559.5387993 | 19.10405332 | -4.298996808
19.16424316 | 559.1518939 | 387.9731896 | 559.1518939 | 19.16424316 | -4.312077868
19.22335116 | 558.5643283 | 387.8281034 | 558.5643283 | 19.22335116 | -4.324224566
19.28855682 | 558.034268 | 387.6210537 | 558.034268 | 19.28855682 | -4.336371264
19.35395919 | 557.5029943 | 387.4947314 | 557.5029943 | 19.35395919 | -4.348517962
19.42211533 | 556.9669996 | 387.2760745 | 556.9669996 | 19.42211533 | -4.36066466
19.49568069 | 556.3820832 | 387.1012624 | 556.3820832 | 19.49568069 | -4.372344178
19.55793587 | 555.844713 | 386.932096 | 555.844713 | 19.55793587 | -4.384490876
19.61320824 | 555.6524648 | 386.8273653 | 555.6524648 | 19.61320824 | -4.396637574
19.68264293 | 554.7176931 | 386.5160207 | 554.7176931 | 19.68264293 | -4.407849911
19.74617665 | 554.3695335 | 386.4299205 | 554.3695335 | 19.74617665 | -4.419996609
19.81580804 | 553.8688577 | 386.3445706 | 553.8688577 | 19.81580804 | -4.431676127
19.87422759 | 553.485415 | 386.1868033 | 553.485415 | 19.87422759 | -4.443822825
19.93618772 | 552.9252562 | 385.9290727 | 552.9252562 | 19.93618772 | -4.455502343
19.99834455 | 552.4953734 | 385.8361375 | 552.4953734 | 19.99834455 | -4.466247499
20.05725585 | 552.0408506 | 385.6037439 | 552.0408506 | 20.05725585 | -4.477927016
20.12216647 | 551.5474503 | 385.4900461 | 551.5474503 | 20.12216647 | -4.489139353
20.18530679 | 550.940233 | 385.2471563 | 550.940233 | 20.18530679 | -4.50035169
20.25356129 | 550.468495 | 385.1107263 | 550.468495 | 20.25356129 | -4.511096846
20.31640656 | 549.903291 | 384.911958 | 549.903291 | 20.31640656 | -4.522776364
20.37895679 | 549.473502 | 384.829093 | 549.473502 | 20.37895679 | -4.533054339
20.44190042 | 548.7847588 | 384.6101249 | 548.7847588 | 20.44190042 | -4.544266676
20.50622094 | 548.2822785 | 384.4729125 | 548.2822785 | 20.50622094 | -4.555479013
20.56552563 | 547.7218251 | 384.2758917 | 547.7218251 | 20.56552563 | -4.565756988
20.63584546 | 547.1389498 | 384.0410339 | 547.1389498 | 20.63584546 | -4.576502144
20.6968221 | 546.762234 | 383.976352 | 546.762234 | 20.6968221 | -4.58678012
20.76517495 | 545.8432427 | 383.6603106 | 545.8432427 | 20.76517495 | -4.597992456
20.82526644 | 545.7506344 | 383.6398081 | 545.7506344 | 20.82526644 | -4.608270432
20.89686481 | 544.9676988 | 383.3485486 | 544.9676988 | 20.89686481 | -4.618548407
20.95764475 | 544.5117655 | 383.2367268 | 544.5117655 | 20.95764475 | -4.628359202
21.01812964 | 543.988683 | 383.152881 | 543.988683 | 21.01812964 | -4.638169997
21.09139996 | 543.1449704 | 382.8917215 | 543.1449704 | 21.09139996 | -4.647513611
21.15758911 | 542.5621266 | 382.6573662 | 542.5621266 | 21.15758911 | -4.658725947
21.2264337 | 542.1366346 | 382.5060705 | 542.1366346 | 21.2264337 | -4.668069561
21.28082093 | 541.8771283 | 382.3889594 | 541.8771283 | 21.28082093 | -4.677880356
21.3368801 | 541.2726332 | 382.1365281 | 541.2726332 | 21.3368801 | -4.688158332
21.41201905 | 540.6798063 | 382.0305001 | 540.6798063 | 21.41201905 | -4.697501946
21.47358578 | 540.2217814 | 381.8675401 | 540.2217814 | 21.47358578 | -4.70684556
21.53466077 | 539.7785397 | 381.7403629 | 539.7785397 | 21.53466077 | -4.716656354
21.59249023 | 539.1928217 | 381.5755686 | 539.1928217 | 21.59249023 | -4.726467149
21.65936783 | 538.7009835 | 381.4019115 | 538.7009835 | 21.65936783 | -4.735343582
21.72054117 | 538.1363308 | 381.1223589 | 538.1363308 | 21.72054117 | -4.744687196
21.78496003 | 537.7801167 | 381.0236169 | 537.7801167 | 21.78496003 | -4.754497991
21.85124754 | 536.7884925 | 380.7342975 | 536.7884925 | 21.85124754 | -4.762907244
21.91497796 | 536.4533269 | 380.6321226 | 536.4533269 | 21.91497796 | -4.772250858
21.98677303 | 535.6551307 | 380.3868732 | 535.6551307 | 21.98677303 | -4.781127291
22.04617608 | 535.1473215 | 380.2276425 | 535.1473215 | 22.04617608 | -4.790003724
22.11393883 | 534.516506 | 380.0175347 | 534.516506 | 22.11393883 | -4.798412977
22.16891615 | 534.1460902 | 379.8533327 | 534.1460902 | 22.16891615 | -4.807756591
22.22743405 | 533.6176047 | 379.6461519 | 533.6176047 | 22.22743405 | -4.816633024
22.28614865 | 533.1903284 | 379.5649445 | 533.1903284 | 22.28614865 | -4.824107915
22.34525665 | 532.6445417 | 379.3835896 | 532.6445417 | 22.34525665 | -4.832984349
22.4042663 | 532.142777 | 379.2164167 | 532.142777 | 22.4042663 | -4.841393601
22.46720993 | 531.5215964 | 379.0091925 | 531.5215964 | 22.46720993 | -4.849335673
22.53075834 | 531.084019 | 378.8737003 | 531.084019 | 22.53075834 | -4.857744926
22.59430676 | 530.4162094 | 378.5800861 | 530.4162094 | 22.59430676 | -4.866154179
22.65785517 | 529.89766 | 378.4882863 | 529.89766 | 22.65785517 | -4.874563431
22.72140358 | 529.3028625 | 378.2905125 | 529.3028625 | 22.72140358 | -4.882038322
22.784952 | 528.7711742 | 378.1032441 | 528.7711742 | 22.784952 | -4.890447575
22.84850041 | 528.2690019 | 377.9255683 | 528.2690019 | 22.84850041 | -4.898389647
22.91204882 | 527.60516 | 377.6942487 | 527.60516 | 22.91204882 | -4.906331719
22.97559724 | 527.3323706 | 377.6132759 | 527.3323706 | 22.97559724 | -4.914273791
23.03914565 | 526.7362913 | 377.4348248 | 526.7362913 | 23.03914565 | -4.922215863
23.10269406 | 526.1539484 | 377.2307535 | 526.1539484 | 23.10269406 | -4.930157935
23.16624248 | 525.5181355 | 377.0186518 | 525.5181355 | 23.16624248 | -4.938100006
23.22979089 | 525.0460851 | 376.9016217 | 525.0460851 | 23.22979089 | -4.945574898
23.2933393 | 524.5741018 | 376.7544969 | 524.5741018 | 23.2933393 | -4.953049789
23.35688772 | 524.0619925 | 376.6650078 | 524.0619925 | 23.35688772 | -4.96052468
23.42043613 | 523.6326676 | 376.4714585 | 523.6326676 | 23.42043613 | -4.967532391
23.48398454 | 523.1475101 | 376.2997824 | 523.1475101 | 23.48398454 | -4.975007282
23.54753296 | 522.7826988 | 376.1576086 | 522.7826988 | 23.54753296 | -4.982482173
23.61108137 | 522.0283002 | 375.9263024 | 522.0283002 | 23.61108137 | -4.990424245
23.67462978 | 521.3991589 | 375.7670296 | 521.3991589 | 23.67462978 | -4.997431955
23.7381782 | 520.983577 | 375.6390333 | 520.983577 | 23.7381782 | -5.004439666
23.80172661 | 520.4747668 | 375.3784229 | 520.4747668 | 23.80172661 | -5.011447376
23.86527503 | 520.322919 | 375.378248 | 520.322919 | 23.86527503 | -5.018922268
23.92882344 | 519.6701833 | 375.1805014 | 519.6701833 | 23.92882344 | -5.025462797
23.99237185 | 519.4138592 | 375.0952241 | 519.4138592 | 23.99237185 | -5.032470508
24.05592027 | 518.8123081 | 374.904828 | 518.8123081 | 24.05592027 | -5.039478219
24.11946868 | 518.4075581 | 374.8415784 | 518.4075581 | 24.11946868 | -5.04695311
24.18301709 | 518.0206036 | 374.6615785 | 518.0206036 | 24.18301709 | -5.05349364
24.24656551 | 517.5277263 | 374.4164001 | 517.5277263 | 24.24656551 | -5.060034169
24.31011392 | 517.429188 | 374.383636 | 517.429188 | 24.31011392 | -5.06704188
24.37366233 | 516.9734858 | 374.2415283 | 516.9734858 | 24.37366233 | -5.07404959
24.43721075 | 516.5597002 | 374.1546147 | 516.5597002 | 24.43721075 | -5.08059012
24.50075916 | 516.00317 | 373.9281287 | 516.00317 | 24.50075916 | -5.086663469
24.56430757 | 515.7978672 | 373.9205024 | 515.7978672 | 24.56430757 | -5.09367118
24.62785599 | 515.4474095 | 373.8142142 | 515.4474095 | 24.62785599 | -5.10067889
24.6914044 | 515.2065474 | 373.6731188 | 515.2065474 | 24.6914044 | -5.106752239
24.75495281 | 514.8688189 | 373.5809486 | 514.8688189 | 24.75495281 | -5.11375995
24.81850123 | 514.6798331 | 373.5584374 | 514.6798331 | 24.81850123 | -5.119833299
24.88204964 | 514.2629537 | 373.4193956 | 514.2629537 | 24.88204964 | -5.12684101
24.94559806 | 513.809029 | 373.2679233 | 513.809029 | 24.94559806 | -5.133381539
25.00914647 | 513.2658131 | 373.0263714 | 513.2658131 | 25.00914647 | -5.139454888
25.07269488 | 513.1497016 | 372.9774645 | 513.1497016 | 25.07269488 | -5.146462599
25.1362433 | 512.5826432 | 372.8691671 | 512.5826432 | 25.1362433 | -5.152068767
25.19979171 | 512.1917119 | 372.6986186 | 512.1917119 | 25.19979171 | -5.159076478
25.26334012 | 511.9855199 | 372.649966 | 511.9855199 | 25.26334012 | -5.165617008
25.32688854 | 511.5336664 | 372.4998401 | 511.5336664 | 25.32688854 | -5.171690357
25.39043695 | 511.2617873 | 372.3786868 | 511.2617873 | 25.39043695 | -5.178230887
25.45398536 | 510.8488407 | 372.2808659 | 510.8488407 | 25.45398536 | -5.184304236
25.51753378 | 510.6544431 | 372.1555047 | 510.6544431 | 25.51753378 | -5.190844766
25.58108219 | 510.1633369 | 371.9613576 | 510.1633369 | 25.58108219 | -5.196918115
25.6446306 | 510.0698069 | 372.031391 | 510.0698069 | 25.6446306 | -5.203925825
25.70817902 | 509.7058369 | 371.8901536 | 509.7058369 | 25.70817902 | -5.210466355
25.77172743 | 509.3051643 | 371.7461471 | 509.3051643 | 25.77172743 | -5.216539704
25.83527584 | 509.0854786 | 371.7240155 | 509.0854786 | 25.83527584 | -5.222613053
25.89882426 | 508.8243769 | 371.6262866 | 508.8243769 | 25.89882426 | -5.229153583
25.96237267 | 508.6168451 | 371.5886204 | 508.6168451 | 25.96237267 | -5.235226932
26.02592108 | 508.2776705 | 371.4146722 | 508.2776705 | 26.02592108 | -5.241767462
26.0894695 | 507.9943654 | 371.2994211 | 507.9943654 | 26.0894695 | -5.24737363
26.15301791 | 507.7941305 | 371.3138082 | 507.7941305 | 26.15301791 | -5.254381341
Interpolated data should not irrated you, this data is used for internal investigations.

## Test set 2
TRIAXIAL DATA (Cell pressure = 100 kPa) | [5 empty] | OEDOMETER TEST
eps1 (%) | q (kPa) | p (kPa) | q (kPa) | eps1 (%) | epsVol (%) | eps1 (%) | sig1 (kPa)
0 | -0.15305 | 100.12414 | -0.15305 | 0 | 0 | 0 | 0
0.007855348 | 3.92153 | 101.49261 | 3.92153 | 0.007855348 | 0.012164148 | 0.127 | 0.111
0.060756241 | 17.23381 | 105.92008 | 17.23381 | 0.060756241 | 0.033573049 | 0.17 | 0.221
0.10419999 | 27.18067 | 109.18494 | 27.18067 | 0.10419999 | 0.067632663 | 0.256 | 0.445
0.15178124 | 35.00557 | 111.82352 | 35.00557 | 0.15178124 | 0.096826619 | 0.353 | 0.722
0.208031537 | 42.24324 | 114.1849 | 42.24324 | 0.208031537 | 0.127966838 | 0.39 | 0.998
0.22783243 | 43.67841 | 114.67341 | 43.67841 | 0.22783243 | 0.133805629 | 0.496 | 1.548
0.228522013 | 42.09324 | 114.16485 | 42.09324 | 0.228522013 | 0.133805629 | 0.546 | 2.101
0.229802668 | 42.48712 | 114.34757 | 42.48712 | 0.229802668 | 0.136238459 | 0.6 | 2.654
0.295707132 | 55.15132 | 118.47681 | 55.15132 | 0.295707132 | 0.206790518 | 0.733 | 4.034
0.462389274 | 72.3886 | 124.05981 | 72.3886 | 0.462389274 | 0.322593207 | 0.793 | 5.413
0.68985326 | 86.31625 | 128.76358 | 86.31625 | 0.68985326 | 0.391685568 | 0.916 | 8.172
0.739010701 | 90.86599 | 130.2902 | 90.86599 | 0.739010701 | 0.416986997 | 1.022 | 11.683
0.800186593 | 94.78731 | 131.58719 | 94.78731 | 0.800186593 | 0.442288425 | 1.102 | 15.202
0.857027962 | 98.27803 | 132.74039 | 98.27803 | 0.857027962 | 0.465643589 | 1.206 | 20.53
0.909830342 | 101.6369 | 133.76876 | 101.6369 | 0.909830342 | 0.488512187 | 1.289 | 25.852
0.967262782 | 104.80356 | 134.90553 | 104.80356 | 0.967262782 | 0.510407654 | 1.415 | 35.81
1.02351308 | 107.82649 | 135.87253 | 107.82649 | 1.02351308 | 0.532789686 | 1.515 | 45.765
1.079073794 | 110.62092 | 136.83478 | 110.62092 | 1.079073794 | 0.553225455 | 1.595 | 55.72
1.135915162 | 113.43118 | 137.80157 | 113.43118 | 1.135915162 | 0.572688092 | 1.695 | 69.549
1.189308614 | 116.11955 | 138.65696 | 116.11955 | 1.189308614 | 0.591177597 | 1.805 | 86.822
1.242110995 | 118.64439 | 139.46804 | 118.64439 | 1.242110995 | 0.610640234 | 1.958 | 114.479
1.306931828 | 121.03863 | 140.2049 | 121.03863 | 1.306931828 | 0.628643173 | 2.078 | 142.136
1.362492542 | 123.36944 | 140.97197 | 123.36944 | 1.362492542 | 0.645672981 | 2.245 | 185.822
1.414211291 | 125.65164 | 141.71238 | 125.65164 | 1.414211291 | 0.662216222 | 2.408 | 241.142
1.471939267 | 127.80196 | 142.39895 | 127.80196 | 1.471939267 | 0.678759463 | 2.558 | 296.433
1.521490755 | 129.92936 | 143.13853 | 129.92936 | 1.521490755 | 0.694329573 | 2.678 | 351.77
1.581484505 | 131.84889 | 143.74768 | 131.84889 | 1.581484505 | 0.710872814 | 2.794 | 407.089
1.640985695 | 133.90861 | 144.50486 | 133.90861 | 1.640985695 | 0.726442924 | 2.794 | 407.089
1.697038968 | 135.87755 | 145.15113 | 135.87755 | 1.697038968 | 0.740553336 | 2.784 | 351.77
1.751220515 | 137.78698 | 145.81822 | 137.78698 | 1.751220515 | 0.755150313 | 2.771 | 296.433
1.817814563 | 139.46351 | 146.3871 | 139.46351 | 1.817814563 | 0.769747291 | 2.741 | 241.142
1.868252658 | 141.35393 | 146.9663 | 141.35393 | 1.868252658 | 0.783857703 | 2.704 | 185.822
1.92686724 | 143.05744 | 147.56467 | 143.05744 | 1.92686724 | 0.797481549 | 2.668 | 142.136
1.977994919 | 144.68838 | 148.11885 | 144.68838 | 1.977994919 | 0.810618829 | 2.638 | 114.479
2.030797299 | 146.36555 | 148.64754 | 146.36555 | 2.030797299 | 0.823269543 | 2.598 | 86.822
2.080644323 | 147.90435 | 149.15019 | 147.90435 | 2.080644323 | 0.836406823 | 2.568 | 69.549
2.145268132 | 149.48965 | 149.6885 | 149.48965 | 2.145268132 | 0.849057537 | 2.541 | 55.72
2.192061286 | 151.01809 | 150.2285 | 151.01809 | 2.192061286 | 0.860735119 | 2.521 | 45.765
2.249789262 | 152.49639 | 150.7411 | 152.49639 | 2.249789262 | 0.871439569 | 2.491 | 35.81
2.301212476 | 153.83035 | 151.19596 | 153.83035 | 2.301212476 | 0.881657454 | 2.461 | 25.852
2.361797297 | 155.32227 | 151.64291 | 155.32227 | 2.361797297 | 0.89284847 | 2.441 | 20.53
2.41420563 | 156.69334 | 152.04924 | 156.69334 | 2.41420563 | 0.90355292 | 2.418 | 15.202
2.475874082 | 157.996 | 152.4633 | 157.996 | 2.475874082 | 0.913284239 | 2.395 | 11.683
2.528676463 | 159.24163 | 152.83746 | 159.24163 | 2.528676463 | 0.923502123 | 2.365 | 8.172
2.581183308 | 160.52387 | 153.31531 | 160.52387 | 2.581183308 | 0.931773744 | 2.345 | 5.413
2.631719914 | 161.80121 | 153.71105 | 161.80121 | 2.631719914 | 0.941991628 | 2.331 | 4.034
2.679399676 | 163.0604 | 154.15127 | 163.0604 | 2.679399676 | 0.951236381 | 2.311 | 2.654
2.741068128 | 164.24442 | 154.53582 | 164.24442 | 2.741068128 | 0.960481133 | 2.301 | 2.101
2.799584199 | 165.33996 | 154.97177 | 165.33996 | 2.799584199 | 0.968752754 | 2.291 | 1.548
2.845096699 | 166.59941 | 155.30033 | 166.59941 | 2.845096699 | 0.977997506 | 2.275 | 0.998
2.912084794 | 167.63762 | 155.65636 | 167.63762 | 2.912084794 | 0.986269127 | 2.268 | 0.722
2.966069317 | 168.76674 | 156.04244 | 168.76674 | 2.966069317 | 0.994054182 | 2.255 | 0.445
3.02419134 | 169.68686 | 156.32883 | 169.68686 | 3.02419134 | 1.002325803 | 2.245 | 0.221
3.070984495 | 170.85573 | 156.75967 | 170.85573 | 3.070984495 | 1.009624291 | 2.235 | 0.111
3.120043423 | 171.93905 | 157.05997 | 171.93905 | 3.120043423 | 1.01692278
3.17678628 | 172.90621 | 157.40244 | 172.90621 | 3.17678628 | 1.023734703
3.233036577 | 173.91421 | 157.77867 | 173.91421 | 3.233036577 | 1.031033192
3.289385386 | 174.8899 | 158.07346 | 174.8899 | 3.289385386 | 1.037845115
3.340611577 | 175.90394 | 158.3816 | 175.90394 | 3.340611577 | 1.044657038
3.396369314 | 176.77904 | 158.64261 | 176.77904 | 3.396369314 | 1.051955527
3.456954135 | 177.67175 | 158.95055 | 177.67175 | 3.456954135 | 1.057794318
3.52029729 | 178.50808 | 159.21888 | 178.50808 | 3.52029729 | 1.063633109
3.573789254 | 179.43263 | 159.5575 | 179.43263 | 3.573789254 | 1.069958466
3.628660384 | 180.30263 | 159.83771 | 180.30263 | 3.628660384 | 1.075797257
3.684516634 | 181.2007 | 160.0761 | 181.2007 | 3.684516634 | 1.082122614
3.734757705 | 181.96738 | 160.38259 | 181.96738 | 3.734757705 | 1.087961405
3.794258895 | 182.80478 | 160.63128 | 182.80478 | 3.794258895 | 1.09331363
3.855828835 | 183.62717 | 160.89447 | 183.62717 | 3.855828835 | 1.098665855
3.904986275 | 184.50225 | 161.22705 | 184.50225 | 3.904986275 | 1.104018081
3.963403834 | 185.24874 | 161.46609 | 185.24874 | 3.963403834 | 1.109370306
4.018570501 | 186.05048 | 161.73252 | 186.05048 | 4.018570501 | 1.114722531
4.077086572 | 186.80485 | 161.95353 | 186.80485 | 4.077086572 | 1.120074756
4.136390738 | 187.5857 | 162.25511 | 187.5857 | 4.136390738 | 1.124940415
4.190867821 | 188.29438 | 162.48098 | 188.29438 | 4.190867821 | 1.129319509
4.239729725 | 188.97532 | 162.75905 | 188.97532 | 4.239729725 | 1.134671734
4.316569011 | 189.7357 | 162.99235 | 189.7357 | 4.316569011 | 1.138077695
4.369863951 | 190.33553 | 163.1923 | 190.33553 | 4.369863951 | 1.142943355
4.421385677 | 191.13513 | 163.38683 | 191.13513 | 4.421385677 | 1.146835882
4.475074664 | 191.81025 | 163.63285 | 191.81025 | 4.475074664 | 1.150728409
4.527680021 | 192.5274 | 163.88194 | 192.5274 | 4.527680021 | 1.155107503
4.578807699 | 193.19613 | 164.07457 | 193.19613 | 4.578807699 | 1.15900003
4.626782997 | 193.81002 | 164.27887 | 193.81002 | 4.626782997 | 1.162405991
4.688352937 | 194.46588 | 164.50745 | 194.46588 | 4.688352937 | 1.166298519
4.74076127 | 195.0801 | 164.81381 | 195.0801 | 4.74076127 | 1.170191046
4.80597615 | 195.74553 | 165.00485 | 195.74553 | 4.80597615 | 1.173597008
4.8618324 | 196.33026 | 165.15952 | 196.33026 | 4.8618324 | 1.177002969
4.914930316 | 196.92885 | 165.34885 | 196.92885 | 4.914930316 | 1.179922365
4.971476149 | 197.54027 | 165.56286 | 197.54027 | 4.971476149 | 1.183328326
5.025756208 | 198.20306 | 165.76371 | 198.20306 | 5.025756208 | 1.185761156
5.088114244 | 198.68314 | 165.94365 | 198.68314 | 5.088114244 | 1.189653683
5.147024362 | 199.26545 | 166.11718 | 199.26545 | 5.147024362 | 1.192086513
5.197462457 | 199.86675 | 166.31786 | 199.86675 | 5.197462457 | 1.195492474
5.24987079 | 200.43261 | 166.53635 | 200.43261 | 5.24987079 | 1.19841187
5.311539242 | 201.03624 | 166.67716 | 201.03624 | 5.311539242 | 1.200844699
5.375473468 | 201.52679 | 166.90157 | 201.52679 | 5.375473468 | 1.203764095
5.433201444 | 202.00912 | 167.05239 | 202.00912 | 5.433201444 | 1.206196925
5.48423061 | 202.6428 | 167.19285 | 202.6428 | 5.48423061 | 1.208629754
5.535358288 | 203.13787 | 167.36791 | 203.13787 | 5.535358288 | 1.211062584
5.587471086 | 203.67831 | 167.58822 | 203.67831 | 5.587471086 | 1.213008848
5.649829121 | 204.2047 | 167.77372 | 204.2047 | 5.649829121 | 1.214468545
5.705094299 | 204.65831 | 167.92558 | 204.65831 | 5.705094299 | 1.216414809
5.761837156 | 205.20817 | 168.11915 | 205.20817 | 5.761837156 | 1.219334205
5.826263941 | 205.6002 | 168.19898 | 205.6002 | 5.826263941 | 1.220793902
5.875421381 | 206.1817 | 168.42276 | 206.1817 | 5.875421381 | 1.2222536
5.934627036 | 206.61414 | 168.59719 | 206.61414 | 5.934627036 | 1.224199864
5.986345785 | 207.10154 | 168.73925 | 207.10154 | 5.986345785 | 1.226146127
6.044861857 | 207.53416 | 168.88411 | 207.53416 | 6.044861857 | 1.228092391
6.102294297 | 208.08476 | 168.91542 | 208.08476 | 6.102294297 | 1.229552089
6.154604118 | 208.45057 | 169.09792 | 208.45057 | 6.154604118 | 1.231011787
6.218045784 | 208.97759 | 169.32453 | 208.97759 | 6.218045784 | 1.23295805
6.268483879 | 209.45371 | 169.43238 | 209.45371 | 6.268483879 | 1.234417748
6.325226736 | 209.9043 | 169.61343 | 209.9043 | 6.325226736 | 1.23539088
6.377930604 | 210.35353 | 169.74294 | 210.35353 | 6.377930604 | 1.236364012
6.428171675 | 210.78924 | 169.88809 | 210.78924 | 6.428171675 | 1.23782371
6.481269592 | 211.25582 | 170.09431 | 211.25582 | 6.481269592 | 1.238796841
6.546977032 | 211.64455 | 170.17303 | 211.64455 | 6.546977032 | 1.239769973
6.598301734 | 212.08463 | 170.26846 | 212.08463 | 6.598301734 | 1.240743105
6.661940424 | 212.42806 | 170.41355 | 212.42806 | 6.661940424 | 1.241716237
6.707157388 | 212.84094 | 170.60194 | 212.84094 | 6.707157388 | 1.242202803
6.767840721 | 213.30636 | 170.71668 | 213.30636 | 6.767840721 | 1.243175935
6.823992506 | 213.6241 | 170.82235 | 213.6241 | 6.823992506 | 1.243175935
6.881030899 | 213.92198 | 170.90124 | 213.92198 | 6.881030899 | 1.244149067
6.934621375 | 214.43938 | 171.12505 | 214.43938 | 6.934621375 | 1.244635633
6.995206196 | 214.78496 | 171.18906 | 214.78496 | 6.995206196 | 1.245122198
7.05598804 | 215.16816 | 171.34765 | 215.16816 | 7.05598804 | 1.245608764
7.109874052 | 215.56563 | 171.46994 | 215.56563 | 7.109874052 | 1.245608764
7.158637445 | 215.88741 | 171.62797 | 215.88741 | 7.158637445 | 1.245608764
7.213410063 | 216.29347 | 171.77319 | 216.29347 | 7.213410063 | 1.246581896
7.267887146 | 216.67922 | 171.84089 | 216.67922 | 7.267887146 | 1.247068462
7.328373455 | 216.98063 | 171.97213 | 216.98063 | 7.328373455 | 1.246581896
7.382357979 | 217.29885 | 172.10881 | 217.29885 | 7.382357979 | 1.247068462
7.449444585 | 217.61251 | 172.25328 | 217.61251 | 7.449444585 | 1.246581896
7.50608893 | 218.00146 | 172.35256 | 218.00146 | 7.50608893 | 1.247555028
7.554950835 | 218.28838 | 172.41784 | 218.28838 | 7.554950835 | 1.246581896
7.614156489 | 218.52476 | 172.45607 | 218.52476 | 7.614156489 | 1.247068462
7.670899346 | 218.94698 | 172.62742 | 218.94698 | 7.670899346 | 1.246581896
7.728725834 | 219.16421 | 172.76047 | 219.16421 | 7.728725834 | 1.24609533
7.786355298 | 219.53505 | 172.8134 | 219.53505 | 7.786355298 | 1.245608764
7.848319285 | 219.85763 | 172.90068 | 219.85763 | 7.848319285 | 1.245608764
7.903190416 | 220.13683 | 173.01399 | 220.13683 | 7.903190416 | 1.244635633
7.953727023 | 220.40675 | 173.14478 | 220.40675 | 7.953727023 | 1.243662501
8.016380594 | 220.64825 | 173.22536 | 220.64825 | 8.016380594 | 1.243175935
8.068788927 | 221.00955 | 173.38611 | 221.00955 | 8.068788927 | 1.242689369
8.133018688 | 221.18769 | 173.40427 | 221.18769 | 8.133018688 | 1.241716237
8.184146366 | 221.59767 | 173.53122 | 221.59767 | 8.184146366 | 1.240743105
8.243943092 | 221.78549 | 173.59375 | 221.78549 | 8.243943092 | 1.239769973
8.297829104 | 222.13037 | 173.73948 | 222.13037 | 8.297829104 | 1.238796841
8.34472077 | 222.41424 | 173.85484 | 222.41424 | 8.34472077 | 1.237337144
8.402842794 | 222.71806 | 173.90501 | 222.71806 | 8.402842794 | 1.235877446
8.458994579 | 222.89379 | 173.88205 | 222.89379 | 8.458994579 | 1.234904314
8.509334162 | 223.1965 | 174.04441 | 223.1965 | 8.509334162 | 1.233444616
8.562924638 | 223.49077 | 174.24347 | 223.49077 | 8.562924638 | 1.231984919
8.620849637 | 223.77503 | 174.33806 | 223.77503 | 8.620849637 | 1.231011787
8.674834161 | 224.08521 | 174.3706 | 224.08521 | 8.674834161 | 1.229065523
8.734335351 | 224.29799 | 174.41133 | 224.29799 | 8.734335351 | 1.228092391
8.788812434 | 224.58692 | 174.52739 | 224.58692 | 8.788812434 | 1.226146127
8.847919576 | 224.77851 | 174.58163 | 224.77851 | 8.847919576 | 1.224199864
8.906435647 | 225.11223 | 174.74322 | 225.11223 | 8.906435647 | 1.221767034
8.962784457 | 225.30018 | 174.79608 | 225.30018 | 8.962784457 | 1.21982077
9.014404694 | 225.54789 | 174.8882 | 225.54789 | 9.014404694 | 1.218361073
9.067305587 | 225.82873 | 174.921 | 225.82873 | 9.067305587 | 1.216414809
9.122767789 | 226.07321 | 175.05368 | 226.07321 | 9.122767789 | 1.213981979
9.183549634 | 226.33342 | 175.11046 | 226.33342 | 9.183549634 | 1.212035716
9.242361241 | 226.52242 | 175.13265 | 226.52242 | 9.242361241 | 1.210089452
9.293853413 | 226.71871 | 175.23832 | 226.71871 | 9.293853413 | 1.207656622
9.351532133 | 226.9746 | 175.31349 | 226.9746 | 9.351532133 | 1.205223793
9.408757698 | 227.26049 | 175.38896 | 227.26049 | 9.408757698 | 1.203277529
9.466850168 | 227.37296 | 175.47738 | 227.37296 | 9.466850168 | 1.200844699
9.514382161 | 227.63739 | 175.53508 | 227.63739 | 9.514382161 | 1.199871568
9.568376536 | 227.87348 | 175.62373 | 227.87348 | 9.568376536 | 1.197925304
9.62162222 | 228.16743 | 175.71102 | 228.16743 | 9.62162222 | 1.19597904
9.678069541 | 228.27531 | 175.74673 | 228.27531 | 9.678069541 | 1.194519342
9.7364871 | 228.52703 | 175.85154 | 228.52703 | 9.7364871 | 1.192573079
9.798125999 | 228.67019 | 175.90946 | 228.67019 | 9.798125999 | 1.192086513
9.856898201 | 228.82509 | 175.94085 | 228.82509 | 9.856898201 | 1.189653683
9.905503974 | 229.04404 | 176.05408 | 229.04404 | 9.905503974 | 1.187707419
9.960867664 | 229.21843 | 176.0514 | 229.21843 | 9.960867664 | 1.186247722
10.01732484 | 229.4061 | 176.17484 | 229.4061 | 10.01732484 | 1.183814892
10.06744769 | 229.67726 | 176.27601 | 229.67726 | 10.06744769 | 1.182355194
10.11905808 | 229.81325 | 176.29089 | 229.81325 | 10.11905808 | 1.180895497
10.17253034 | 230.04696 | 176.34806 | 230.04696 | 10.17253034 | 1.179435799
10.23665174 | 230.25176 | 176.46767 | 230.25176 | 10.23665174 | 1.177489535
10.29115838 | 230.44226 | 176.51052 | 230.44226 | 10.29115838 | 1.175056705
10.3468373 | 230.65025 | 176.57952 | 230.65025 | 10.3468373 | 1.173597008
10.40206308 | 230.8194 | 176.60603 | 230.8194 | 10.40206308 | 1.171164178
10.4667854 | 230.9916 | 176.66343 | 230.9916 | 10.4667854 | 1.168731348
10.52702543 | 231.1876 | 176.71856 | 231.1876 | 10.52702543 | 1.167758217
10.59044739 | 231.39121 | 176.79639 | 231.39121 | 10.59044739 | 1.165811953
10.64641201 | 231.52066 | 176.81938 | 231.52066 | 10.64641201 | 1.163865689
10.69586498 | 231.73167 | 176.89943 | 231.73167 | 10.69586498 | 1.161919426
10.75569126 | 231.85965 | 177.00339 | 231.85965 | 10.75569126 | 1.159973162
10.80417882 | 232.12691 | 177.11288 | 232.12691 | 10.80417882 | 1.157540332
10.86054733 | 232.34537 | 177.1555 | 232.34537 | 10.86054733 | 1.155107503
10.90960626 | 232.51871 | 177.21337 | 232.51871 | 10.90960626 | 1.153161239
10.97151114 | 232.74148 | 177.29766 | 232.74148 | 10.97151114 | 1.151214975
11.02473712 | 232.86612 | 177.34949 | 232.86612 | 11.02473712 | 1.149268712
11.07775623 | 233.1563 | 177.4765 | 233.1563 | 11.07775623 | 1.146835882
11.14069548 | 233.22697 | 177.43892 | 233.22697 | 11.14069548 | 1.144889618
11.1937737 | 233.4525 | 177.50422 | 233.4525 | 11.1937737 | 1.142943355
11.25623025 | 233.50407 | 177.5317 | 233.50407 | 11.25623025 | 1.140510525
11.3158595 | 233.73801 | 177.58927 | 233.73801 | 11.3158595 | 1.138077695
11.36832694 | 233.94422 | 177.68862 | 233.94422 | 11.36832694 | 1.135644866
11.4234148 | 234.10739 | 177.75321 | 234.10739 | 11.4234148 | 1.133698602
11.48439367 | 234.23501 | 177.80579 | 234.23501 | 11.48439367 | 1.131265772
11.53384664 | 234.44795 | 177.9166 | 234.44795 | 11.53384664 | 1.128832943
11.58881628 | 234.66539 | 178.04017 | 234.66539 | 11.58881628 | 1.126886679
11.64782492 | 234.76023 | 178.04175 | 234.76023 | 11.64782492 | 1.124453849
11.71037997 | 234.97381 | 178.08209 | 234.97381 | 11.71037997 | 1.12202102
11.76052253 | 235.17405 | 178.09799 | 235.17405 | 11.76052253 | 1.11958819
11.81943265 | 235.33216 | 178.12032 | 235.33216 | 11.81943265 | 1.117155361
11.87430378 | 235.54643 | 178.16139 | 235.54643 | 11.87430378 | 1.114722531
11.93291837 | 235.74106 | 178.25646 | 235.74106 | 11.93291837 | 1.112289701
11.98581926 | 235.82242 | 178.35492 | 235.82242 | 11.98581926 | 1.109856872
12.04187253 | 236.00477 | 178.36469 | 236.00477 | 12.04187253 | 1.107424042
12.09713771 | 236.16937 | 178.44021 | 236.16937 | 12.09713771 | 1.104504647
12.15516122 | 236.38208 | 178.52131 | 236.38208 | 12.15516122 | 1.102071817
12.20668295 | 236.38249 | 178.50137 | 236.38249 | 12.20668295 | 1.099152421
12.26047045 | 236.53517 | 178.61242 | 236.53517 | 12.26047045 | 1.097692724
12.32016866 | 236.76711 | 178.68957 | 236.76711 | 12.32016866 | 1.094286762
12.38272372 | 236.90319 | 178.71526 | 236.90319 | 12.38272372 | 1.092340498
12.4454758 | 237.02686 | 178.75656 | 237.02686 | 12.4454758 | 1.089421103
12.49551985 | 237.13113 | 178.76055 | 237.13113 | 12.49551985 | 1.086988273
12.55462699 | 237.35478 | 178.86571 | 237.35478 | 12.55462699 | 1.084068878
12.60969515 | 237.43446 | 178.92288 | 237.43446 | 12.60969515 | 1.081149482
12.66633949 | 237.61174 | 179.00237 | 237.61174 | 12.66633949 | 1.079203219
12.72042253 | 237.74785 | 178.99698 | 237.74785 | 12.72042253 | 1.076283823
12.78268205 | 237.93382 | 179.0184 | 237.93382 | 12.78268205 | 1.073364427
12.83755318 | 237.95944 | 179.05755 | 237.95944 | 12.83755318 | 1.070931598
12.8881883 | 238.23179 | 179.17861 | 238.23179 | 12.8881883 | 1.068498768
12.94542372 | 238.32037 | 179.15753 | 238.32037 | 12.94542372 | 1.065092807
12.99921122 | 238.43731 | 179.19635 | 238.43731 | 12.99921122 | 1.062173411
13.05487044 | 238.69568 | 179.24191 | 238.69568 | 13.05487044 | 1.060227148
13.11506122 | 238.82133 | 179.25285 | 238.82133 | 13.11506122 | 1.057307752
13.17732074 | 238.83378 | 179.28753 | 238.83378 | 13.17732074 | 1.054874922
13.229138 | 238.9727 | 179.34412 | 238.9727 | 13.229138 | 1.051955527
13.28164485 | 239.17244 | 179.46147 | 239.17244 | 13.28164485 | 1.049036131
13.34488949 | 239.25206 | 179.46785 | 239.25206 | 13.34488949 | 1.046116736
13.40084425 | 239.38742 | 179.54317 | 239.38742 | 13.40084425 | 1.04319734
13.460838 | 239.45845 | 179.60709 | 239.45845 | 13.460838 | 1.040764511
13.51029097 | 239.71771 | 179.65302 | 239.71771 | 13.51029097 | 1.037358549
13.56821597 | 239.82963 | 179.70102 | 239.82963 | 13.56821597 | 1.034925719
13.62397371 | 239.97175 | 179.78913 | 239.97175 | 13.62397371 | 1.031519758
13.67726865 | 240.0599 | 179.81802 | 240.0599 | 13.67726865 | 1.029086928
13.73489812 | 240.28566 | 179.91335 | 240.28566 | 13.73489812 | 1.025680967
13.80040853 | 240.30204 | 179.9393 | 240.30204 | 13.80040853 | 1.022761571
13.85035407 | 240.45997 | 179.97186 | 240.45997 | 13.85035407 | 1.019842176
13.91064335 | 240.57851 | 179.99113 | 240.57851 | 13.91064335 | 1.016436214
13.9623621 | 240.6336 | 179.99889 | 240.6336 | 13.9623621 | 1.014003385
14.01979454 | 240.78854 | 180.08155 | 240.78854 | 14.01979454 | 1.011570555
14.07279395 | 240.9186 | 180.06377 | 240.9186 | 14.07279395 | 1.00865116
14.1278621 | 241.08471 | 180.13913 | 241.08471 | 14.1278621 | 1.004758632
14.1791868 | 241.11413 | 180.12886 | 241.11413 | 14.1791868 | 1.002812369
14.2354371 | 241.253 | 180.14479 | 241.253 | 14.2354371 | 1.000379539
14.29355912 | 241.43723 | 180.22685 | 241.43723 | 14.29355912 | 0.996973577
14.3454749 | 241.58628 | 180.29719 | 241.58628 | 14.3454749 | 0.994054182
14.40783293 | 241.58223 | 180.30555 | 241.58223 | 14.40783293 | 0.991621352
14.46309811 | 241.71342 | 180.34936 | 241.71342 | 14.46309811 | 0.989188523
14.51205853 | 241.76204 | 180.32443 | 241.76204 | 14.51205853 | 0.985782561
14.56269365 | 241.82463 | 180.42675 | 241.82463 | 14.56269365 | 0.982863166
14.63224305 | 241.95746 | 180.42026 | 241.95746 | 14.63224305 | 0.97994377
14.68662162 | 242.01765 | 180.4098 | 242.01765 | 14.68662162 | 0.977024375
14.74563025 | 242.08092 | 180.46149 | 242.08092 | 14.74563025 | 0.973618413
14.8064121 | 242.14885 | 180.44341 | 242.14885 | 14.8064121 | 0.970699018
14.84739305 | 242.43189 | 180.538 | 242.43189 | 14.84739305 | 0.967779622
14.90600763 | 242.54938 | 180.65813 | 242.54938 | 14.90600763 | 0.964860226
14.95654424 | 242.67306 | 180.67912 | 242.67306 | 14.95654424 | 0.962427397
15.0149618 | 242.74623 | 180.66327 | 242.74623 | 15.0149618 | 0.959508001
15.07584215 | 242.83847 | 180.68365 | 242.83847 | 15.07584215 | 0.956588606
15.12539364 | 242.97916 | 180.74042 | 242.97916 | 15.12539364 | 0.953182644
15.1796737 | 243.12476 | 180.79965 | 243.12476 | 15.1796737 | 0.950263249
15.24400198 | 243.17193 | 180.84598 | 243.17193 | 15.24400198 | 0.947830419
15.30123739 | 243.16759 | 180.84453 | 243.16759 | 15.30123739 | 0.944911024
15.36054156 | 243.24611 | 180.76851 | 243.24611 | 15.36054156 | 0.942478194
15.41689037 | 243.36311 | 180.82792 | 243.36311 | 15.41689037 | 0.938099101
15.47698263 | 243.45498 | 180.84834 | 243.45498 | 15.47698263 | 0.935179705
15.52899691 | 243.52711 | 180.91287 | 243.52711 | 15.52899691 | 0.932746876
15.59243858 | 243.67746 | 181.03424 | 243.67746 | 15.59243858 | 0.929340914
15.64740822 | 243.75789 | 181.06105 | 243.75789 | 15.64740822 | 0.926908084
15.70158977 | 243.91661 | 181.0636 | 243.91661 | 15.70158977 | 0.923502123
15.74720078 | 244.04847 | 181.09735 | 244.04847 | 15.74720078 | 0.920582727
15.80512578 | 244.16933 | 181.17763 | 244.16933 | 15.80512578 | 0.917176766
15.85891328 | 244.22442 | 181.23729 | 244.22442 | 15.85891328 | 0.91425737
15.91526209 | 244.36655 | 181.1935 | 244.36655 | 15.91526209 | 0.910851409
15.96707935 | 244.38946 | 181.2106 | 244.38946 | 15.96707935 | 0.906958882
16.02933887 | 244.53105 | 181.29861 | 244.53105 | 16.02933887 | 0.90355292
16.08706685 | 244.53975 | 181.28135 | 244.53975 | 16.08706685 | 0.90112009
16.14075584 | 244.64579 | 181.29621 | 244.64579 | 16.14075584 | 0.898200695
16.19188352 | 244.74156 | 181.31826 | 244.74156 | 16.19188352 | 0.895281299
16.25069512 | 244.79598 | 181.36651 | 244.79598 | 16.25069512 | 0.891875338
16.30487667 | 245.0211 | 181.38083 | 245.0211 | 16.30487667 | 0.888955942
16.36930346 | 244.92817 | 181.32969 | 244.92817 | 16.36930346 | 0.885549981
16.42092369 | 245.18471 | 181.4965 | 245.18471 | 16.42092369 | 0.882144019
16.48150851 | 245.13717 | 181.51151 | 245.13717 | 16.48150851 | 0.878738058
16.53293173 | 245.30799 | 181.49727 | 245.30799 | 16.53293173 | 0.875818662
16.58583262 | 245.33442 | 181.54616 | 245.33442 | 16.58583262 | 0.872412701
16.64572786 | 245.38566 | 181.58331 | 245.38566 | 16.64572786 | 0.869979871
16.70522905 | 245.40939 | 181.62192 | 245.40939 | 16.70522905 | 0.86657391
16.75842548 | 245.60801 | 181.70845 | 245.60801 | 16.75842548 | 0.863654514
16.81428173 | 245.67753 | 181.72166 | 245.67753 | 16.81428173 | 0.860735119
16.87132012 | 245.69149 | 181.75652 | 245.69149 | 16.87132012 | 0.857815723
16.92471357 | 245.78248 | 181.68498 | 245.78248 | 16.92471357 | 0.853923196
16.97761446 | 245.83276 | 181.68158 | 245.83276 | 16.97761446 | 0.850517234
17.03199304 | 246.02704 | 181.78731 | 246.02704 | 17.03199304 | 0.848084405
17.0879478 | 246.00741 | 181.85146 | 246.00741 | 17.0879478 | 0.844678443
17.14774452 | 246.1308 | 181.85251 | 246.1308 | 17.14774452 | 0.841272482
17.20645762 | 246.19808 | 181.83437 | 246.19808 | 17.20645762 | 0.838353086
17.26684541 | 246.29553 | 181.86694 | 246.29553 | 17.26684541 | 0.835920257
17.32033738 | 246.33356 | 181.9201 | 246.33356 | 17.32033738 | 0.832514295
17.37274571 | 246.38432 | 181.96763 | 246.38432 | 17.37274571 | 0.8295949
17.43480821 | 246.49893 | 181.97539 | 246.49893 | 17.43480821 | 0.826188938
17.48711803 | 246.59947 | 181.96817 | 246.59947 | 17.48711803 | 0.822782977
17.54622517 | 246.62925 | 181.97826 | 246.62925 | 17.54622517 | 0.819863581
17.59912607 | 246.76271 | 182.05327 | 246.76271 | 17.59912607 | 0.816944186
17.66522755 | 246.79525 | 182.05425 | 246.79525 | 17.66522755 | 0.813538224
17.72265999 | 246.81199 | 182.0697 | 246.81199 | 17.72265999 | 0.810618829
17.77516684 | 246.97108 | 182.11236 | 246.97108 | 17.77516684 | 0.807699433
17.82846178 | 246.92297 | 182.05601 | 246.92297 | 17.82846178 | 0.804780038
17.87919541 | 247.04413 | 182.10676 | 247.04413 | 17.87919541 | 0.801860642
17.94165196 | 247.05187 | 182.12925 | 247.05187 | 17.94165196 | 0.798454681
17.98923321 | 247.19761 | 182.21889 | 247.19761 | 17.98923321 | 0.795048719
18.05198529 | 247.18803 | 182.20549 | 247.18803 | 18.05198529 | 0.792129324
18.1083341 | 247.32357 | 182.1897 | 247.32357 | 18.1083341 | 0.788723362
18.16015136 | 247.35365 | 182.2909 | 247.35365 | 18.16015136 | 0.785317401
18.21640166 | 247.47176 | 182.33019 | 247.47176 | 18.21640166 | 0.781911439
18.27708499 | 247.43207 | 182.33654 | 247.43207 | 18.27708499 | 0.778505478
18.33520701 | 247.48696 | 182.35566 | 247.48696 | 18.33520701 | 0.776072648
18.3905707 | 247.58248 | 182.38717 | 247.58248 | 18.3905707 | 0.773153253
18.45273172 | 247.72337 | 182.44442 | 247.72337 | 18.45273172 | 0.769747291
18.50001743 | 247.67256 | 182.42748 | 247.67256 | 18.50001743 | 0.76634133
18.56493678 | 247.73676 | 182.43909 | 247.73676 | 18.56493678 | 0.762935368
18.62286177 | 247.79653 | 182.43894 | 247.79653 | 18.62286177 | 0.759529407
18.67822546 | 247.89624 | 182.43153 | 247.89624 | 18.67822546 | 0.755636879
18.72462457 | 247.99046 | 182.48334 | 247.99046 | 18.72462457 | 0.752230918
18.78402725 | 247.96176 | 182.40252 | 247.96176 | 18.78402725 | 0.749311522
18.84333142 | 248.0328 | 182.44668 | 248.0328 | 18.84333142 | 0.745905561
18.89751296 | 247.87672 | 182.39474 | 247.87672 | 18.89751296 | 0.742986165
18.94883767 | 248.12393 | 182.50783 | 248.12393 | 18.94883767 | 0.74006677
19.0087329 | 248.11783 | 182.49551 | 248.11783 | 19.0087329 | 0.737147374
19.06005761 | 248.32094 | 182.62378 | 248.32094 | 19.06005761 | 0.733741413
19.11394362 | 248.36613 | 182.61868 | 248.36613 | 19.11394362 | 0.730822017
19.17157308 | 248.37319 | 182.61083 | 248.37319 | 19.17157308 | 0.727416056
19.22713379 | 248.40307 | 182.61067 | 248.40307 | 19.22713379 | 0.724010094
19.29244719 | 248.38836 | 182.63572 | 248.38836 | 19.29244719 | 0.721577265
19.3521454 | 248.44666 | 182.67581 | 248.44666 | 19.3521454 | 0.718171303
19.40977486 | 248.52765 | 182.74321 | 248.52765 | 19.40977486 | 0.714765342
19.4613951 | 248.60301 | 182.748 | 248.60301 | 19.4613951 | 0.711845946
19.51606921 | 248.58528 | 182.76217 | 248.58528 | 19.51606921 | 0.708926551
19.56956117 | 248.6626 | 182.7171 | 248.6626 | 19.56956117 | 0.706007155
19.63290433 | 248.81605 | 182.78865 | 248.81605 | 19.63290433 | 0.702601194
19.69467129 | 248.74932 | 182.75653 | 248.74932 | 19.69467129 | 0.699195232
19.7435332 | 248.71774 | 182.74633 | 248.71774 | 19.7435332 | 0.697248969
19.79022784 | 248.86931 | 182.79686 | 248.86931 | 19.79022784 | 0.692869875
19.84903945 | 248.91186 | 182.81055 | 248.91186 | 19.84903945 | 0.68995048
19.90184183 | 248.92421 | 182.82471 | 248.92421 | 19.90184183 | 0.68751765
19.95730403 | 249.0499 | 182.7849 | 249.0499 | 19.95730403 | 0.684111689
20.01296325 | 249.0255 | 182.82827 | 249.0255 | 20.01296325 | 0.680705727
20.06832694 | 248.96871 | 182.86966 | 248.96871 | 20.06832694 | 0.677299766
20.12369063 | 249.0618 | 182.93138 | 249.0618 | 20.12369063 | 0.67438037
20.17767516 | 249.08444 | 182.91893 | 249.08444 | 20.17767516 | 0.671460975
20.23441801 | 249.08873 | 182.83939 | 249.08873 | 20.23441801 | 0.668055013
20.29059146 | 249.14525 | 182.85831 | 249.14525 | 20.29059146 | 0.665135618
20.34676491 | 249.06952 | 182.84245 | 249.06952 | 20.34676491 | 0.662216222
20.40293836 | 249.18556 | 182.94251 | 249.18556 | 20.40293836 | 0.660269958
20.45911181 | 249.13287 | 182.89459 | 249.13287 | 20.45911181 | 0.656863997
20.51528526 | 249.20217 | 182.90798 | 249.20217 | 20.51528526 | 0.652971469
20.57145871 | 249.223 | 182.9452 | 249.223 | 20.57145871 | 0.649565508
20.62763216 | 249.20614 | 182.93892 | 249.20614 | 20.62763216 | 0.647619244
20.68380561 | 249.23341 | 182.94826 | 249.23341 | 20.68380561 | 0.643726717
20.73997906 | 249.31324 | 182.93463 | 249.31324 | 20.73997906 | 0.641293887
20.79615251 | 249.35748 | 182.98007 | 249.35748 | 20.79615251 | 0.637887926
20.85232596 | 249.26339 | 182.9385 | 249.26339 | 20.85232596 | 0.63496853
20.90849941 | 249.38194 | 182.97769 | 249.38194 | 20.90849941 | 0.632049135
20.96467286 | 249.32833 | 182.98023 | 249.32833 | 20.96467286 | 0.629129739
21.02084631 | 249.42857 | 182.99332 | 249.42857 | 21.02084631 | 0.625723778
21.07701976 | 249.29284 | 182.91779 | 249.29284 | 21.07701976 | 0.622804382
21.13319321 | 249.36673 | 182.94218 | 249.36673 | 21.13319321 | 0.618911855
21.18936666 | 249.47408 | 183.00873 | 249.47408 | 21.18936666 | 0.615505893
21.24554011 | 249.47387 | 182.99879 | 249.47387 | 21.24554011 | 0.611613366
21.30171356 | 249.43514 | 182.96531 | 249.43514 | 21.30171356 | 0.60869397
21.35788701 | 249.5113 | 183.05101 | 249.5113 | 21.35788701 | 0.606261141
21.41406046 | 249.41517 | 183.00901 | 249.41517 | 21.41406046 | 0.603341745
21.47023391 | 249.47446 | 182.99849 | 249.47446 | 21.47023391 | 0.600908916
21.52640736 | 249.45224 | 183.01157 | 249.45224 | 21.52640736 | 0.598476086
21.58258081 | 249.45978 | 183.0447 | 249.45978 | 21.58258081 | 0.595070125
21.63875426 | 249.44396 | 182.9787 | 249.44396 | 21.63875426 | 0.592150729
21.69492771 | 249.38862 | 182.99037 | 249.38862 | 21.69492771 | 0.589717899
21.75110116 | 249.45204 | 182.97119 | 249.45204 | 21.75110116 | 0.586311938
21.80727461 | 249.38816 | 183.01062 | 249.38816 | 21.80727461 | 0.583879108
21.86344806 | 249.46025 | 183.0544 | 249.46025 | 21.86344806 | 0.580959713
21.91962151 | 249.41085 | 183.00806 | 249.41085 | 21.91962151 | 0.578040317
21.97579496 | 249.52262 | 183.05544 | 249.52262 | 21.97579496 | 0.575120922
22.03196841 | 249.49689 | 183.04687 | 249.49689 | 22.03196841 | 0.572201526
22.08814186 | 249.40405 | 183.03649 | 249.40405 | 22.08814186 | 0.568308999
22.14431531 | 249.42744 | 182.98315 | 249.42744 | 22.14431531 | 0.565876169
22.20048876 | 249.3769 | 182.99642 | 249.3769 | 22.20048876 | 0.562956774
22.25666221 | 249.38244 | 183.04903 | 249.38244 | 22.25666221 | 0.560037378
22.31283566 | 249.28328 | 183.02651 | 249.28328 | 22.31283566 | 0.557117983
22.36900911 | 249.42 | 183.09 | 249.42 | 22.36900911 | 0.554198587
22.42518256 | 249.29 | 183.04 | 249.29 | 22.42518256 | 0.551765757
22.48135601 | 249.4 | 183.07 | 249.4 | 22.48135601 | 0.548846362
22.53752946 | 249.38 | 183.02 | 249.38 | 22.53752946 | 0.545926966
22.59370291 | 249.4 | 183.09 | 249.4 | 22.59370291 | 0.543494137
22.64987636 | 249.33 | 183.04 | 249.33 | 22.64987636 | 0.540574741
22.70604981 | 249.33 | 183 | 249.33 | 22.70604981 | 0.537655346
22.76222326 | 249.35 | 182.99 | 249.35 | 22.76222326 | 0.53473595
22.8183967 | 249.27 | 183.03 | 249.27 | 22.8183967 | 0.53230312
22.87457015 | 249.26 | 183.05 | 249.26 | 22.87457015 | 0.528897159
22.9307436 | 249.26 | 183.02 | 249.26 | 22.9307436 | 0.526464329
22.98691705 | 249.23 | 183.03 | 249.23 | 22.98691705 | 0.5240315
23.0430905 | 249.16 | 182.95 | 249.16 | 23.0430905 | 0.521112104
23.09926395 | 249.19 | 182.92 | 249.19 | 23.09926395 | 0.517706143
23.1554374 | 249.1 | 182.95 | 249.1 | 23.1554374 | 0.514786747
23.21161085 | 249.15 | 182.94 | 249.15 | 23.21161085 | 0.512353918
23.2677843 | 249.12 | 182.89 | 249.12 | 23.2677843 | 0.509434522
23.32395775 | 249.13 | 182.92 | 249.13 | 23.32395775 | 0.506515126
23.3801312 | 249.05 | 182.88 | 249.05 | 23.3801312 | 0.503595731
23.43630465 | 249.04 | 182.9 | 249.04 | 23.43630465 | 0.500676335
23.4924781 | 248.97 | 182.85 | 248.97 | 23.4924781 | 0.498730072
23.54865155 | 249.01 | 182.88 | 249.01 | 23.54865155 | 0.49532411
23.604825 | 248.92 | 182.82 | 248.92 | 23.604825 | 0.492404715
23.66099845 | 248.94 | 182.86 | 248.94 | 23.66099845 | 0.489485319
23.7171719 | 248.86 | 182.88 | 248.86 | 23.7171719 | 0.486565924
23.77334535 | 248.89 | 182.84 | 248.89 | 23.77334535 | 0.484133094
23.8295188 | 248.83 | 182.85 | 248.83 | 23.8295188 | 0.481700264
23.88569225 | 248.77 | 182.81 | 248.77 | 23.88569225 | 0.478294303
23.9418657 | 248.8 | 182.81 | 248.8 | 23.9418657 | 0.475861473
23.99803915 | 248.65 | 182.77 | 248.65 | 23.99803915 | 0.472942078
24.0542126 | 248.66 | 182.81 | 248.66 | 24.0542126 | 0.470022682
24.11038605 | 248.67 | 182.82 | 248.67 | 24.11038605 | 0.467589853
24.1665595 | 248.63 | 182.81 | 248.63 | 24.1665595 | 0.465157023
24.22273295 | 248.58 | 182.83 | 248.58 | 24.22273295 | 0.462237627
24.2789064 | 248.54 | 182.78 | 248.54 | 24.2789064 | 0.459804798
24.33507985 | 248.43 | 182.77 | 248.43 | 24.33507985 | 0.456398836
24.3912533 | 248.48 | 182.78 | 248.48 | 24.3912533 | 0.453479441
24.44742675 | 248.27 | 182.78 | 248.27 | 24.44742675 | 0.451533177
24.5036002 | 248.29 | 182.75 | 248.29 | 24.5036002 | 0.44764065
24.55977365 | 248.23 | 182.64 | 248.23 | 24.55977365 | 0.446180952
24.6159471 | 248.07 | 182.58 | 248.07 | 24.6159471 | 0.44277499
24.67212055 | 248.03 | 182.65 | 248.03 | 24.67212055 | 0.440828727
24.728294 | 248.04 | 182.6 | 248.04 | 24.728294 | 0.437909331
24.78446745 | 248.02 | 182.53 | 248.02 | 24.78446745 | 0.435476502
24.8406409 | 247.95 | 182.6 | 247.95 | 24.8406409 | 0.432557106
24.89681435 | 247.92 | 182.56 | 247.92 | 24.89681435 | 0.429637711
24.9529878 | 247.7 | 182.46 | 247.7 | 24.9529878 | 0.427691447
25.00916125 | 247.82 | 182.54 | 247.82 | 25.00916125 | 0.424772051
25.0653347 | 247.55 | 182.48 | 247.55 | 25.0653347 | 0.422825788
25.12150815 | 247.76 | 182.62 | 247.76 | 25.12150815 | 0.41893326
25.1776816 | 247.33 | 182.47 | 247.33 | 25.1776816 | 0.416986997
25.23385505 | 247.5 | 182.46 | 247.5 | 25.23385505 | 0.414067601
25.2900285 | 247.41 | 182.43 | 247.41 | 25.2900285 | 0.411634771
25.34620195 | 247.34 | 182.47 | 247.34 | 25.34620195 | 0.408715376
25.4023754 | 247.31 | 182.42 | 247.31 | 25.4023754 | 0.406282546
25.45854885 | 247.11 | 182.23 | 247.11 | 25.45854885 | 0.403849717
25.5147223 | 247.09 | 182.3 | 247.09 | 25.5147223 | 0.401416887
25.57089574 | 247.03 | 182.25 | 247.03 | 25.57089574 | 0.398984057
25.62706919 | 246.83 | 182.11 | 246.83 | 25.62706919 | 0.396064662
25.68324264 | 246.68 | 182.12 | 246.68 | 25.68324264 | 0.393631832
25.73941609 | 246.65 | 182.12 | 246.65 | 25.73941609 | 0.390712437
25.79558954 | 246.73 | 182.19 | 246.73 | 25.79558954 | 0.388766173
25.85176299 | 246.65 | 182.19 | 246.65 | 25.85176299 | 0.386819909
25.90793644 | 246.56 | 182.21 | 246.56 | 25.90793644 | 0.382927382
Interpolated data should not irrated you, this data is used for internal investigations.